## Sheet1
Date | Cars | BTU/lbs | ASH percentage | Tons | tons total | pounds of ash | total btu output | btu/lbs of ash | lbs ash/mmbtu | check
2023-01-04 | 10 | 7667 | 4.59 | 879.55
2023-01-09 | 12 | 7653 | 6.02 | 1030.6
2023-01-10 | 9 | 7599 | 6.43 | 795.85
2023-01-11 | 15 | 7556 | 5.91 | 1380.05
2023-01-12 | 11 | 7480 | 6.46 | 971.9
2023-01-13 | 12 | 7636 | 5.07 | 1080.15
2023-01-16 | 15 | 7637 | 4.67 | 1365.25
2023-01-17 | 13 | 7640 | 4.33 | 1210.1
2023-01-18 | 13 | 7628 | 4.99 | 1164.9
2023-01-19 | 13 | 7609 | 5.69 | 1207.35
2023-01-20 | 14 | 7472 | 5.81 | 1214.35
2023-01-23 | 11 | 7696 | 4.82 | 964.05
2023-01-24 | 11 | 7754 | 4.77 | 943.1
2023-01-25 | 11 | 7571 | 5.52 | 988.4
2023-01-26 | 11 | 7694 | 4.68 | 1000.6
2023-01-27 | 11 | 7662 | 4.67 | 978.25
2023-01-30 | 9 | 7768 | 4.18 | 796.55
2023-01-31 | 9 | 7730 | 4.95 | 807.65
average | 11.66667 | 7636.222 | 5.197778 | 1043.258 | 18778.65 | 108452.5 | 15933104937.0 | 146913.2 | 6.80674 | 108452.5
2023-02-01 | 8 | 7770 | 4.99 | 712.2
2023-02-02 | 9 | 7753 | 4.2 | 778.75
2023-02-03 | 9 | 7726 | 4.52 | 812
2023-02-06 | 10 | 7720 | 4.84 | 886.9
2023-02-07 | 10 | 7697 | 4.55 | 890.3
2023-02-08 | 10 | 7804 | 4.27 | 910.05
2023-02-09 | 11 | 7812 | 4.55 | 1001
2023-02-10 | 10 | 7798 | 4.58 | 903.75
2023-02-13 | 10 | 7572 | 5.84 | 892.1
2023-02-14 | 8 | 7749 | 4.83 | 727.55
2023-02-15 | 11 | 7784 | 5.08 | 978.05
2023-02-16 | 10 | 7689 | 5.24 | 903.55
2023-02-17 | 9 | 7712 | 5.23 | 793.1
2023-02-21 | 10 | 7904 | 4.49 | 900.35
2023-02-24 | 12 | 7826 | 4.2 | 1066.6
2023-02-27 | 11 | 7811 | 4.64 | 949.35
2023-02-28 | 12 | 7786 | 5.15 | 1051.8
average | 10 | 7759.588 | 4.776471 | 891.6118 | 15157.4 | 85175.15 | 13837080319.7 | 162454.4 | 6.155572 | 85175.15
2023-03-01 | 11 | 7757 | 5.24 | 964.3
2023-03-02 | 11 | 7748 | 4.55 | 979.15
2023-03-03 | 12 | 7727 | 4.44 | 1032.45
2023-03-06 | 11 | 7670 | 4.35 | 951.7
2023-03-07 | 11 | 7638 | 4.3 | 973.65
2023-03-08 | 11 | 7597 | 3.87 | 1001.65
2023-03-09 | 10 | 7768 | 4.06 | 904.15
2023-03-10 | 11 | 7509 | 4.07 | 977.55
2023-03-13 | 13 | 7491 | 4.57 | 1171.25
2023-03-14 | 13 | 7567 | 4.8 | 1125.05
2023-03-15 | 8 | 7588 | 4.44 | 705.8
2023-03-16 | 12 | 7667 | 4.94 | 1082.2
2023-03-17 | 12 | 7728 | 4.28 | 1082.55
2023-03-20 | 12 | 7719 | 4.62 | 1071.95
2023-03-21 | 13 | 7666 | 5.01 | 1180.75
2023-03-22 | 12 | 7719 | 4.46 | 1046.7
2023-03-23 | 11 | 7558 | 5.56 | 1008.75
2023-03-24 | 11 | 7737 | 4.54 | 975.985
2023-03-27 | 12 | 7606 | 6.37 | 1121.05
2023-03-28 | 11 | 7756 | 4.69 | 981.8
2023-03-29 | 8 | 7622 | 4.28 | 722.35
2023-03-30 | 7 | 7532 | 3.83 | 616.5
average | 11.04545 | 7653.182 | 4.603182 | 985.3311 | 21677.285 | 90713.17 | 15081836675.4 | 166258.5 | 6.014729 | 90713.17
2023-04-03 | 3 | 7618 | 3.96 | 275.7
2023-04-04 | 4 | 7545 | 4.82 | 361.9
2023-04-05 | 4 | 7645 | 5.21 | 357
2023-04-06 | 4 | 7566 | 5.24 | 383.5
2023-04-07 | 3 | 7574 | 5.54 | 271.1
2023-04-11 | 3 | 7683 | 4.97 | 263.3
2023-04-12 | 3 | 7696 | 4.63 | 268.45
2023-04-13 | 5 | 7790 | 3.62 | 433.25
2023-04-14 | 3 | 7815 | 3.83 | 276.25
2023-04-18 | 14 | 7910 | 4.12 | 1254.85
2023-04-19 | 15 | 7754 | 5.69 | 1325.75
2023-04-20 | 10 | 7217 | 6.7 | 899.6
2023-04-21 | 19 | 7708 | 4.9 | 1720.15
2023-04-25 | 12 | 7562 | 5.77 | 1022.5
2023-04-26 | 13 | 7848 | 3.74 | 1172.6
2023-04-27 | 11 | 7692 | 4.75 | 992.55
2023-04-28 | 9 | 7675 | 3.99 | 791.35
average | 7.941176 | 7664.588 | 4.792941 | 709.9882 | 12069.8 | 68058.64 | 10883534950.9 | 159914.1 | 6.253358 | 68058.64
2023-05-02 | 14 | 7692 | 4.06 | 1276
2023-05-03 | 15 | 7718 | 4.26 | 1330.35
2023-05-04 | 7 | 7702 | 4.58 | 645.85
2023-05-05 | 13 | 7801 | 4.34 | 1169.05
2023-05-11 | 10 | 7668 | 4.55 | 875.8
2023-05-12 | 5 | 7773 | 4.25 | 449
2023-05-16 | 4 | 7701 | 4.87 | 352.6
2023-05-17 | 4 | 7807 | 4.74 | 357.95
2023-05-18 | 3 | 7701 | 5.8 | 269.65
2023-05-19 | 3 | 7743 | 5.44 | 272.9
2023-05-26 | 4 | 7892 | 6.41 | 377.65
2023-05-30 | 12 | 7829 | 6.39 | 1137.4
average | 7.833333 | 7752.25 | 4.974167 | 709.5167 | 8514.2 | 70585.08 | 11000701158.3 | 155850.2 | 6.416417 | 70585.08
2023-06-01 | 13 | 7762 | 5.95 | 1214.75
2023-06-02 | 13 | 7778 | 5.61 | 1188.95
2023-06-06 | 12 | 7810 | 5.5 | 1147.8
2023-06-08 | 13 | 7784 | 5.06 | 1160.55
2023-06-09 | 14 | 7793 | 4.62 | 1260.4
2023-06-13 | 16 | 7604 | 5.51 | 1468.05
2023-06-15 | 16 | 7542 | 5.71 | 1482.2
2023-06-16 | 8 | 7504 | 5.63 | 736.2
2023-06-20 | 23 | 7116 | 5.05 | 2118.1
2023-06-22 | 3 | 7517 | 5.88 | 269.65
2023-06-23 | 4 | 7622 | 5.18 | 373.1
2023-06-27 | 12 | 7832 | 4.22 | 1049.6
2023-06-28 | 12 | 7794 | 4.19 | 1080.6
2023-06-29 | 12 | 7674 | 6.18 | 1123.75
2023-06-30 | 9 | 7652 | 6.31 | 827.7
average | 12 | 7652.267 | 5.373333 | 1100.093 | 16501.4 | 118223.4 | 16836415089.8 | 142411.9 | 7.021885 | 118223.4
7910
7116

## Sheet1 (2)
Date | Cars | BTU/lbs | ASH percentage | Tons | tons total | pounds of ash | total btu output | btu/lbs of ash | lbs ash/mmbtu | check
2023-01-04 | 10 | 7667 | 4.59 | 879.55
2023-01-09 | 12 | 7653 | 6.02 | 1030.6
2023-01-10 | 9 | 7599 | 6.43 | 795.85
2023-01-11 | 15 | 7556 | 5.91 | 1380.05
2023-01-12 | 11 | 7480 | 6.46 | 971.9
2023-01-13 | 12 | 7636 | 5.07 | 1080.15
2023-01-16 | 15 | 7637 | 4.67 | 1365.25
2023-01-17 | 13 | 7640 | 4.33 | 1210.1
2023-01-18 | 13 | 7628 | 4.99 | 1164.9
2023-01-19 | 13 | 7609 | 5.69 | 1207.35
2023-01-20 | 14 | 7472 | 5.81 | 1214.35
2023-01-23 | 11 | 7696 | 4.82 | 964.05
2023-01-24 | 11 | 7754 | 4.77 | 943.1
2023-01-25 | 11 | 7571 | 5.52 | 988.4
2023-01-26 | 11 | 7694 | 4.68 | 1000.6
2023-01-27 | 11 | 7662 | 4.67 | 978.25
2023-01-30 | 9 | 7768 | 4.18 | 796.55
2023-01-31 | 9 | 7730 | 4.95 | 807.65
2023-02-01 | 8 | 7770 | 4.99 | 712.2
2023-02-02 | 9 | 7753 | 4.2 | 778.75
2023-02-03 | 9 | 7726 | 4.52 | 812
2023-02-06 | 10 | 7720 | 4.84 | 886.9
2023-02-07 | 10 | 7697 | 4.55 | 890.3
2023-02-08 | 10 | 7804 | 4.27 | 910.05
2023-02-09 | 11 | 7812 | 4.55 | 1001
2023-02-10 | 10 | 7798 | 4.58 | 903.75
2023-02-13 | 10 | 7572 | 5.84 | 892.1
2023-02-14 | 8 | 7749 | 4.83 | 727.55
2023-02-15 | 11 | 7784 | 5.08 | 978.05
2023-02-16 | 10 | 7689 | 5.24 | 903.55
2023-02-17 | 9 | 7712 | 5.23 | 793.1
2023-02-21 | 10 | 7904 | 4.49 | 900.35
2023-02-24 | 12 | 7826 | 4.2 | 1066.6
2023-02-27 | 11 | 7811 | 4.64 | 949.35
2023-02-28 | 12 | 7786 | 5.15 | 1051.8
2023-03-01 | 11 | 7757 | 5.24 | 964.3
2023-03-02 | 11 | 7748 | 4.55 | 979.15
2023-03-03 | 12 | 7727 | 4.44 | 1032.45
2023-03-06 | 11 | 7670 | 4.35 | 951.7
2023-03-07 | 11 | 7638 | 4.3 | 973.65
2023-03-08 | 11 | 7597 | 3.87 | 1001.65
2023-03-09 | 10 | 7768 | 4.06 | 904.15
2023-03-10 | 11 | 7509 | 4.07 | 977.55
2023-03-13 | 13 | 7491 | 4.57 | 1171.25
2023-03-14 | 13 | 7567 | 4.8 | 1125.05
2023-03-15 | 8 | 7588 | 4.44 | 705.8
2023-03-16 | 12 | 7667 | 4.94 | 1082.2
2023-03-17 | 12 | 7728 | 4.28 | 1082.55
2023-03-20 | 12 | 7719 | 4.62 | 1071.95
2023-03-21 | 13 | 7666 | 5.01 | 1180.75
2023-03-22 | 12 | 7719 | 4.46 | 1046.7
2023-03-23 | 11 | 7558 | 5.56 | 1008.75
2023-03-24 | 11 | 7737 | 4.54 | 975.985
2023-03-27 | 12 | 7606 | 6.37 | 1121.05
2023-03-28 | 11 | 7756 | 4.69 | 981.8
2023-03-29 | 8 | 7622 | 4.28 | 722.35
2023-03-30 | 7 | 7532 | 3.83 | 616.5
2023-04-03 | 3 | 7618 | 3.96 | 275.7
2023-04-04 | 4 | 7545 | 4.82 | 361.9
2023-04-05 | 4 | 7645 | 5.21 | 357
2023-04-06 | 4 | 7566 | 5.24 | 383.5
2023-04-07 | 3 | 7574 | 5.54 | 271.1
2023-04-11 | 3 | 7683 | 4.97 | 263.3
2023-04-12 | 3 | 7696 | 4.63 | 268.45
2023-04-13 | 5 | 7790 | 3.62 | 433.25
2023-04-14 | 3 | 7815 | 3.83 | 276.25
2023-04-18 | 14 | 7910 | 4.12 | 1254.85
2023-04-19 | 15 | 7754 | 5.69 | 1325.75
2023-04-20 | 10 | 7217 | 6.7 | 899.6
2023-04-21 | 19 | 7708 | 4.9 | 1720.15
2023-04-25 | 12 | 7562 | 5.77 | 1022.5
2023-04-26 | 13 | 7848 | 3.74 | 1172.6
2023-04-27 | 11 | 7692 | 4.75 | 992.55
2023-04-28 | 9 | 7675 | 3.99 | 791.35
2023-05-02 | 14 | 7692 | 4.06 | 1276
2023-05-03 | 15 | 7718 | 4.26 | 1330.35
2023-05-04 | 7 | 7702 | 4.58 | 645.85
2023-05-05 | 13 | 7801 | 4.34 | 1169.05
2023-05-11 | 10 | 7668 | 4.55 | 875.8
2023-05-12 | 5 | 7773 | 4.25 | 449
2023-05-16 | 4 | 7701 | 4.87 | 352.6
2023-05-17 | 4 | 7807 | 4.74 | 357.95
2023-05-18 | 3 | 7701 | 5.8 | 269.65
2023-05-19 | 3 | 7743 | 5.44 | 272.9
2023-05-26 | 4 | 7892 | 6.41 | 377.65
2023-05-30 | 12 | 7829 | 6.39 | 1137.4
2023-06-01 | 13 | 7762 | 5.95 | 1214.75
2023-06-02 | 13 | 7778 | 5.61 | 1188.95
2023-06-06 | 12 | 7810 | 5.5 | 1147.8
2023-06-08 | 13 | 7784 | 5.06 | 1160.55
2023-06-09 | 14 | 7793 | 4.62 | 1260.4
2023-06-13 | 16 | 7604 | 5.51 | 1468.05
2023-06-15 | 16 | 7542 | 5.71 | 1482.2
2023-06-16 | 8 | 7504 | 5.63 | 736.2
2023-06-20 | 23 | 7116 | 5.05 | 2118.1
2023-06-22 | 3 | 7517 | 5.88 | 269.65
2023-06-23 | 4 | 7622 | 5.18 | 373.1
2023-06-27 | 12 | 7832 | 4.22 | 1049.6 | Max: | 7910
2023-06-28 | 12 | 7794 | 4.19 | 1080.6 | Min: | 7116
2023-06-29 | 12 | 7674 | 6.18 | 1123.75 | Average: | 7681.624
2023-06-30 | 9 | 7652 | 6.31 | 827.7 | std Deviation: | 123.3167